## Sheet1
ID Number | NPs me | Material | Coating | Assay | Treatment time, h | Cell type | Serum concentration | Dispersion protocol | Shape of particles | Primary size [TEM] | Primary size [other] | Primary size 1st Dimension [nm] | Primary size 2nd Dimension [nm] | Aspect ratio (datasheet) | Aspect ratio (calculated) | Aspect ratio | Specific Surface area | Calculated Surface area | Surface area [m2/g] | Zeta potential [mV] | Size in situ [DLS] | Size in situ [other] | Size in situ [nm] | EC25 (ug/ml) | EC50 (ug/ml) | slope EC50 (ug/ml) | EC25 (mm2/ml) | EC50 (mm2/ml) | slope EC50 (surface area) | EC25 (10E12 particles/ml) | EC50 (10E12 particles/ml) | slope EC50 (number) | Source | JRC | NPs me | Material annotation | Sample ID | Assay Annotation | Core SMILES | Core CAS | Component1 | Component1 CAS | component type | Coating2 | Coating 2 CAS | Coating 3 | Coating 3 CAS | Additive me | Additive CAS
013 | Ag NM-300k | Ag | PEG, POE, Tween dispersion | LDH | 24 | A549 | 10% | Bath | Heterogeneous (round, triangular or trapezium-like) | 2-5, 15-17 | 14nm SEM | 14 | 15 |  | 1.1 estimated from TEM | 1.1 |  | 39.9101 | 39.9101 | -14 | 65+/-1,2 |  | 65 | 1486.452 | 2076.856 | 23.61617 | 59.32445 | 82.88754 | 0.9425235 | 92.13905 | 128.7358 | 1.463869 | G | NM-300 | JRC Representative Manufactured nomaterials | NPO_401 | Ag-NM-300k-sample1 | NPO_1709_SECTION | [Ag] | 7440-22-4 | PEG,POE | 25322-68-3 | [5 empty] | Tween dispersion | 9005-64-5
015 | Ag NM-300k | Ag | PEG, POE, Tween dispersion | LDH | 24 | NRK-52E | 10% | Bath | Heterogeneous (round, triangular or trapezium-like) | 2-5, 15-17 | 14nm SEM | 14 | 15 |  | 1.1 estimated from TEM | 1.1 |  | 39.9101 | 39.9101 | -14 | 65+/-1,2 |  | 65 | 5.763925 | 113.051 | 4.291484 | 0.2300388 | 4.511877 | 0.1712735 | 0.357282 | 7.007567 | 0.2660114 | G | NM-300 | JRC Representative Manufactured nomaterials | NPO_401 | Ag-NM-300k-sample1 | NPO_1709_SECTION | [Ag] | 7440-22-4 | PEG,POE | 25322-68-3 | [5 empty] | Tween dispersion | 9005-64-5
017 | Ag NM-300k | Ag | PEG, POE, Tween dispersion | LDH | 24 | THP-1 macrophage | 10% | Bath | Heterogeneous (round, triangular or trapezium-like) | 2-5, 15-17 | 14nm SEM | 14 | 15 |  | 1.1 estimated from TEM | 1.1 |  | 39.9101 | 39.9101 | -14 | 65+/-1,2 |  | 65 | 1300.946 | 1655.991 | 14.20184 | 51.92086 | 66.09078 | 0.5667966 | 80.64025 | 102.6481 | 0.8803132 | G | NM-300 | JRC Representative Manufactured nomaterials | NPO_401 | Ag-NM-300k-sample1 | NPO_1709_SECTION | [Ag] | 7440-22-4 | PEG,POE | 25322-68-3 | [5 empty] | Tween dispersion | 9005-64-5
014 | Ag NM-300k | Ag | PEG, POE, Tween dispersion | WST-1 | 24 | A549 | 10% | Bath | Heterogeneous (round, triangular or trapezium-like) | 2-5, 15-17 | 14nm SEM | 14 | 15 |  | 1.1 estimated from TEM | 1.1 |  | 39.9101 | 39.9101 | -14 | 65+/-1,2 |  | 65 | 59.44531 | 297.4096 | 9.518571 | 2.372468 | 11.86964 | 0.3798871 | 3.68477 | 18.43519 | 0.590017 | G | NM-300 | JRC Representative Manufactured nomaterials | NPO_401 | Ag-NM-300k-sample1 | BAO_0003009_SECTION | [Ag] | 7440-22-4 | PEG,POE | 25322-68-3 | [5 empty] | Tween dispersion | 9005-64-5
016 | Ag NM-300k | Ag | PEG, POE, Tween dispersion | WST-1 | 24 | NRK-52E | 10% | Bath | Heterogeneous (round, triangular or trapezium-like) | 2-5, 15-17 | 14nm SEM | 14 | 15 |  | 1.1 estimated from TEM | 1.1 |  | 39.9101 | 39.9101 | -14 | 65+/-1,2 |  | 65 | 7.61721 | 12.49399 | 0.1950713 | 0.3040036 | 0.4986364 | 0.007785313 | 0.4721595 | 0.7744511 | 0.01209166 | G | NM-300 | JRC Representative Manufactured nomaterials | NPO_401 | Ag-NM-300k-sample1 | BAO_0003009_SECTION | [Ag] | 7440-22-4 | PEG,POE | 25322-68-3 | [5 empty] | Tween dispersion | 9005-64-5
018 | Ag NM-300k | Ag | PEG, POE, Tween dispersion | WST-1 | 24 | THP-1 macrophage | 10% | Bath | Heterogeneous (round, triangular or trapezium-like) | 2-5, 15-17 | 14nm SEM | 14 | 15 |  | 1.1 estimated from TEM | 1.1 |  | 39.9101 | 39.9101 | -14 | 65+/-1,2 |  | 65 | 64.04605 | 90.53497 | 1.059557 | 2.556084 | 3.613259 | 0.04228701 | 3.969951 | 5.61189 | 0.06567755 | G | NM-300 | JRC Representative Manufactured nomaterials | NPO_401 | Ag-NM-300k-sample1 | BAO_0003009_SECTION | [Ag] | 7440-22-4 | PEG,POE | 25322-68-3 | [5 empty] | Tween dispersion | 9005-64-5
161 | ZnO NM-110 | ZnO | uncoated | LDH | 24 | A549 | 10% | Bath | Mainly 2 euhedral morphologies: aspect ratio of 1 (20–250 nm and 400 nm) and 2:7,5 (50-350 nm) | 215x66; 115x40; 180x23 | 151 ± 55.6 SEM | 106 | 178 | Two main types, ratio 1 and ratio 2-7.5 | 1,68 from ferret min max | 1.68 | 12.4 ± 0.6 m2/g | 8.73559 | 12.4 | 24.3 | 482+/-19,1 |  | 482 | 53.13352 | 75.96589 | 0.9132948 | 0.6588557 | 0.9419771 | 0.01132486 | 0.009050762 | 0.01294003 | 0.0001555706 | G | NM-110 | JRC Representative Manufactured nomaterials | NPO_1542 | ZnO NM-110-sample2 | NPO_1709_SECTION | O=[Zn] | 1314-13-2
163 | ZnO NM-110 | ZnO | uncoated | LDH | 24 | NRK-52E | 10% | Bath | Mainly 2 euhedral morphologies: aspect ratio of 1 (20–250 nm and 400 nm) and 2:7,5 (50-350 nm) | 215x66; 115x40; 180x23 | 151 ± 55.6 SEM | 106 | 178 | Two main types, ratio 1 and ratio 2-7.5 | 1,68 from ferret min max | 1.68 | 12.4 ± 0.6 m2/g | 8.73559 | 12.4 | 24.3 | 482+/-19,1 |  | 482 | 23.41236 | 25.84904 | 0.09746756 | 0.2903132 | 0.3205281 | 0.001208598 | 0.00398806 | 0.004403125 | 1.660262e-05 | G | NM-110 | JRC Representative Manufactured nomaterials | NPO_1542 | ZnO NM-110-sample2 | NPO_1709_SECTION | O=[Zn] | 1314-13-2
171 | ZnO NM-111 | ZnO | triethoxycarpryl silane | LDH | 24 | A549 | 10% | Tip | Mainly 2 euhedral morphologies: aspect ratio 1(20–250 nm) and aspect ratio 2:8.5 (10–450 nm) | ca120 | 140.8 ± 65.8 SEM | 101 | 170 | Two main types, ratio 1 and ratio 2-8.5 | 1,68 from ferret min max | 1.68 | 15.1 ± 0.6 m2/g | 9.163143 | 15.1 |  | 285+/-16,7 |  | 285 | 21.55249 | 43.75719 | 0.8881883 | 0.3254426 | 0.6607336 | 0.01341164 | 0.004234031 | 0.008596192 | 0.0001744864 | G | NM-111 | JRC Representative Manufactured nomaterials | NPO_1542 | ZnO NM-111-sample3 | NPO_1709_SECTION | O=[Zn] | 1314-13-2 | triethoxycarprylyl silane | 2943-75-1
173 | ZnO NM-111 | ZnO | triethoxycarpryl silane | LDH | 24 | NRK-52E | 10% | Tip | Mainly 2 euhedral morphologies: aspect ratio 1(20–250 nm) and aspect ratio 2:8.5 (10–450 nm) | ca120 | 140.8 ± 65.8 SEM | 101 | 170 | Two main types, ratio 1 and ratio 2-8.5 | 1,68 from ferret min max | 1.68 | 15.1 ± 0.6 m2/g | 9.163143 | 15.1 |  | 285+/-16,7 |  | 285 | 13.30009 | 42.11916 | 1.152763 | 0.2008313 | 0.6359993 | 0.01740672 | 0.00261283 | 0.008274396 | 0.0002264626 | G | NM-111 | JRC Representative Manufactured nomaterials | NPO_1542 | ZnO NM-111-sample3 | NPO_1709_SECTION | O=[Zn] | 1314-13-2 | triethoxycarprylyl silane | 2943-75-1
175 | ZnO NM-111 | ZnO | triethoxycarpryl silane | LDH | 24 | THP-1 macrophage | 10% | Tip | Mainly 2 euhedral morphologies: aspect ratio 1(20–250 nm) and aspect ratio 2:8.5 (10–450 nm) | ca120 | 140.8 ± 65.8 SEM | 101 | 170 | Two main types, ratio 1 and ratio 2-8.5 | 1,68 from ferret min max | 1.68 | 15.1 ± 0.6 m2/g | 9.163143 | 15.1 |  | 285+/-16,7 |  | 285 | 92.7994 | 446.4196 | 14.14481 | 1.401271 | 6.740936 | 0.2135866 | 0.01823064 | 0.08770006 | 0.002778777 | G | NM-111 | JRC Representative Manufactured nomaterials | NPO_1542 | ZnO NM-111-sample3 | NPO_1709_SECTION | O=[Zn] | 1314-13-2 | triethoxycarprylyl silane | 2943-75-1
172 | ZnO NM-111 | ZnO | triethoxycarpryl silane | WST-1 | 24 | A549 | 10% | Tip | Mainly 2 euhedral morphologies: aspect ratio 1(20–250 nm) and aspect ratio 2:8.5 (10–450 nm) | ca120 | 140.8 ± 65.8 SEM | 101 | 170 | Two main types, ratio 1 and ratio 2-8.5 | 1,68 from ferret min max | 1.68 | 15.1 ± 0.6 m2/g | 9.163143 | 15.1 |  | 285+/-16,7 |  | 285 | 16.93771 | 25.74696 | 0.3523699 | 0.2557595 | 0.3887791 | 0.005320786 | 0.003327449 | 0.005058044 | 6.92238e-05 | G | NM-111 | JRC Representative Manufactured nomaterials | NPO_1542 | ZnO NM-111-sample3 | BAO_0003009_SECTION | O=[Zn] | 1314-13-2 | triethoxycarprylyl silane | 2943-75-1
177 | ZnO NM-111 | ZnO | Triethoxycaprylylsilane 130 | WST-1 | 24 | NCI-H292 | 0% | Vortexing | Mainly 2 euhedral morphologies: aspect ratio 1(20–250 nm) and aspect ratio 2:8.5 (10–450 nm) | 20–200/10–450 | 58-93 | 101 | 170 | Two main types, ratio 1 and ratio 2-8.5 | 1,68 from ferret min max | 1.68 | 15.1 ± 0.6 m2/g | 9.163143 | 15.1 |  | 310 ± 103 |  | 310 | 4.270494 | 4.496946 | 0.00905808 | 0.06448446 | 0.06790388 | 0.000136777 | 0.0008389474 | 0.0008834343 | 1.779479e-06 | F | NM-111 | JRC Representative Manufactured nomaterials | NPO_1542 | ZnO NM-111-sample4 | BAO_0003009_SECTION | O=[Zn] | 1314-13-2 | triethoxycarprylyl silane | 2943-75-1
174 | ZnO NM-111 | ZnO | triethoxycarpryl silane | WST-1 | 24 | NRK-52E | 10% | Tip | Mainly 2 euhedral morphologies: aspect ratio 1(20–250 nm) and aspect ratio 2:8.5 (10–450 nm) | ca120 | 140.8 ± 65.8 SEM | 101 | 170 | Two main types, ratio 1 and ratio 2-8.5 | 1,68 from ferret min max | 1.68 | 15.1 ± 0.6 m2/g | 9.163143 | 15.1 |  | 285+/-16,7 |  | 285 | 2.322211 | 3.22458 | 0.03609476 | 0.03506539 | 0.04869116 | 0.0005450309 | 0.0004562032 | 0.0006334755 | 7.090891e-06 | G | NM-111 | JRC Representative Manufactured nomaterials | NPO_1542 | ZnO NM-111-sample5 | BAO_0003009_SECTION | O=[Zn] | 1314-13-2 | triethoxycarprylyl silane | 2943-75-1
176 | ZnO NM-111 | ZnO | triethoxycarpryl silane | WST-1 | 24 | THP-1 macrophage | 10% | Tip | Mainly 2 euhedral morphologies: aspect ratio 1(20–250 nm) and aspect ratio 2:8.5 (10–450 nm) | ca120 | 140.8 ± 65.8 SEM | 101 | 170 | Two main types, ratio 1 and ratio 2-8.5 | 1,68 from ferret min max | 1.68 | 15.1 ± 0.6 m2/g | 9.163143 | 15.1 |  | 285+/-16,7 |  | 285 | 10.21802 | 15.13664 | 0.1967449 | 0.1542921 | 0.2285633 | 0.002970847 | 0.002007352 | 0.002973625 | 3.865093e-05 | G | NM-111 | JRC Representative Manufactured nomaterials | NPO_1542 | ZnO NM-111-sample5 | BAO_0003009_SECTION | O=[Zn] | 1314-13-2 | triethoxycarprylyl silane | 2943-75-1

## Sheet2
Assay
ATP
LDH
MTT
WST-1
Grand Total